## Sheet1
高钾未风化 | 二氧化硅(SiO2) | 氧化钠(Na2O) | 氧化钾(K2O) | 氧化钙(CaO) | 氧化镁(MgO) | 氧化铝(Al2O3) | 氧化铁(Fe2O3) | 氧化铜(CuO) | 氧化铅(PbO) | 氧化钡(BaO) | 五氧化二磷(P2O5) | 氧化锶(SrO) | 氧化锡(SnO2) | 二氧化硫(SO2)
二氧化硅(SiO2) | 1 | -0.4222316 | -0.6223776 | -0.6619975 | -0.07355528 | -0.4475524 | -0.7180396 | -0.4028027 | -0.02900455 | -0.06656735 | -0.09090909 | -0.2687278 | 0.3930418 | -0.06425264
氧化钠(Na2O) | -0.4222316 | 1 | 0.6608843 | 0.735603 | -0.5976775 | 0.1193263 | -0.0735603 | -0.1563156 | 0.1427665 | -0.3931903 | -0.4038737 | -0.3576284 | -0.1719675 | -0.3253012
氧化钾(K2O) | -0.6223776 | 0.6608843 | 1 | 0.8266212 | -0.3887922 | -0.1258741 | 0.003502632 | 0.2101579 | -0.1667762 | -0.3328368 | -0.4195804 | -0.05225263 | -0.1310139 | 0.1009684
氧化钙(CaO) | -0.6619975 | 0.735603 | 0.8266212 | 1 | -0.4315789 | 0.09457107 | 0.177193 | 0.2210526 | -0.1670685 | -0.4522011 | -0.4588448 | -0.4037983 | -0.4374786 | 0.2574611
氧化镁(MgO) | -0.07355528 | -0.5976775 | -0.3887922 | -0.4315789 | 1 | 0.5534159 | 0.4473684 | 0.0245614 | -0.1125896 | 0.3792654 | 0.5464106 | 0.6281307 | 0.1312436 | 0.3218263
氧化铝(Al2O3) | -0.4475524 | 0.1193263 | -0.1258741 | 0.09457107 | 0.5534159 | 1 | 0.5884422 | -0.04553422 | 0.3263012 | 0.2912322 | 0.1538462 | 0.3172481 | -0.4803845 | -0.0183579
氧化铁(Fe2O3) | -0.7180396 | -0.0735603 | 0.003502632 | 0.177193 | 0.4473684 | 0.5884422 | 1 | 0.6175439 | -0.003631924 | 0.4334462 | 0.5569185 | 0.3346291 | -0.4374786 | 0.1195355
氧化铜(CuO) | -0.4028027 | -0.1563156 | 0.2101579 | 0.2210526 | 0.0245614 | -0.04553422 | 0.6175439 | 1 | -0.05811078 | 0.4647044 | 0.19965 | -0.009347182 | -0.4812265 | 0.2436685
氧化铅(PbO) | -0.02900455 | 0.1427665 | -0.1667762 | -0.1670685 | -0.1125896 | 0.3263012 | -0.003631924 | -0.05811078 | 1 | 0.6082787 | -0.2900455 | 0.1354535 | -0.3169834 | -0.5996194
氧化钡(BaO) | -0.06656735 | -0.3931903 | -0.3328368 | -0.4522011 | 0.3792654 | 0.2912322 | 0.4334462 | 0.4647044 | 0.6082787 | 1 | 0.2829112 | 0.4996202 | -0.2078565 | -0.3931903
五氧化二磷(P2O5) | -0.09090909 | -0.4038737 | -0.4195804 | -0.4588448 | 0.5464106 | 0.1538462 | 0.5569185 | 0.19965 | -0.2900455 | 0.2829112 | 1 | 0.462809 | 0.3056992 | -0.0183579
氧化锶(SrO) | -0.2687278 | -0.3576284 | -0.05225263 | -0.4037983 | 0.6281307 | 0.3172481 | 0.3346291 | -0.009347182 | 0.1354535 | 0.4996202 | 0.462809 | 1 | 0.233084 | -0.2204558
氧化锡(SnO2) | 0.3930418 | -0.1719675 | -0.1310139 | -0.4374786 | 0.1312436 | -0.4803845 | -0.4374786 | -0.4812265 | -0.3169834 | -0.2078565 | 0.3056992 | 0.233084 | 1 | -0.1719675
二氧化硫(SO2) | -0.06425264 | -0.3253012 | 0.1009684 | 0.2574611 | 0.3218263 | -0.0183579 | 0.1195355 | 0.2436685 | -0.5996194 | -0.3931903 | -0.0183579 | -0.2204558 | -0.1719675 | 1
铅钡未风化 | 二氧化硅(SiO2) | 氧化钠(Na2O) | 氧化钾(K2O) | 氧化钙(CaO) | 氧化镁(MgO) | 氧化铝(Al2O3) | 氧化铁(Fe2O3) | 氧化铜(CuO) | 氧化铅(PbO) | 氧化钡(BaO) | 五氧化二磷(P2O5) | 氧化锶(SrO) | 氧化锡(SnO2) | 二氧化硫(SO2)
二氧化硅(SiO2) | 1 | -0.07748834 | 0.03839289 | -0.1231759 | 0.2355401 | 0.07116383 | -0.03626487 | -0.3905091 | -0.6024216 | -0.6513467 | -0.0423744 | -0.3966245 | -0.2244936 | 0.06429832
氧化钠(Na2O) | -0.07748834 | 1 | -0.0490754 | -0.1157727 | 0.1337729 | 0.056738 | -0.4191805 | 0.337238 | -0.1734874 | 0.2771433 | -0.6747129 | 0.05837975 | -0.3214292 | -0.1774531
氧化钾(K2O) | 0.03839289 | -0.0490754 | 1 | -0.002022179 | 0.4233747 | 0.6181749 | 0.1297141 | -0.02298522 | -0.2373711 | -0.02626233 | -0.07310881 | -0.04282771 | 0.147055 | 0.09856529
氧化钙(CaO) | -0.1231759 | -0.1157727 | -0.002022179 | 1 | 0.09600393 | 0.2828884 | 0.3490416 | -0.473411 | 0.1938676 | -0.378833 | 0.1950669 | 0.2900754 | 0.4957728 | 0.06434605
氧化镁(MgO) | 0.2355401 | 0.1337729 | 0.4233747 | 0.09600393 | 1 | 0.5431479 | -0.1350946 | -0.07775599 | -0.1691027 | -0.2029233 | -0.1698203 | 0.1837074 | 0.07629123 | -0.2462861
氧化铝(Al2O3) | 0.07116383 | 0.056738 | 0.6181749 | 0.2828884 | 0.5431479 | 1 | 0.1860781 | -0.1462812 | -0.4150198 | -0.1413043 | -0.02043437 | 0.006484082 | 0.09196901 | -0.1285649
氧化铁(Fe2O3) | -0.03626487 | -0.4191805 | 0.1297141 | 0.3490416 | -0.1350946 | 0.1860781 | 1 | -0.5141078 | 0.04851893 | -0.3438979 | 0.3651972 | -0.05167217 | 0.4543556 | -0.1907679
氧化铜(CuO) | -0.3905091 | 0.337238 | -0.02298522 | -0.473411 | -0.07775599 | -0.1462812 | -0.5141078 | 1 | -0.1111935 | 0.5515197 | -0.01071823 | 0.08057215 | -0.5494185 | 0.2893424
氧化铅(PbO) | -0.6024216 | -0.1734874 | -0.2373711 | 0.1938676 | -0.1691027 | -0.4150198 | 0.04851893 | -0.1111935 | 1 | 0.1699605 | 0.111143 | 0.326698 | 0.371251 | -0.06428243
氧化钡(BaO) | -0.6513467 | 0.2771433 | -0.02626233 | -0.378833 | -0.2029233 | -0.1413043 | -0.3438979 | 0.5515197 | 0.1699605 | 1 | -0.3159851 | 0.3401649 | 0.02193756 | 0.1285649
五氧化二磷(P2O5) | -0.0423744 | -0.6747129 | -0.07310881 | 0.1950669 | -0.1698203 | -0.02043437 | 0.3651972 | -0.01071823 | 0.111143 | -0.3159851 | 1 | -0.1330818 | 0.05064305 | 0.2269594
氧化锶(SrO) | -0.3966245 | 0.05837975 | -0.04282771 | 0.2900754 | 0.1837074 | 0.006484082 | -0.05167217 | 0.08057215 | 0.326698 | 0.3401649 | -0.1330818 | 1 | 0.2295564 | 0.129789
氧化锡(SnO2) | -0.2244936 | -0.3214292 | 0.147055 | 0.4957728 | 0.07629123 | 0.09196901 | 0.4543556 | -0.5494185 | 0.371251 | 0.02193756 | 0.05064305 | 0.2295564 | 1 | -0.08233398
二氧化硫(SO2) | 0.06429832 | -0.1774531 | 0.09856529 | 0.06434605 | -0.2462861 | -0.1285649 | -0.1907679 | 0.2893424 | -0.06428243 | 0.1285649 | 0.2269594 | 0.129789 | -0.08233398 | 1
高钾风化 | 二氧化硅(SiO2) | 氧化钠(Na2O) | 氧化钾(K2O) | 氧化钙(CaO) | 氧化镁(MgO) | 氧化铝(Al2O3) | 氧化铁(Fe2O3) | 氧化铜(CuO) | 氧化铅(PbO) | 氧化钡(BaO) | 五氧化二磷(P2O5) | 氧化锶(SrO) | 氧化锡(SnO2) | 二氧化硫(SO2)
二氧化硅(SiO2) | 1 | 0 | 0.4058397 | -1 | -0.6761234 | -0.9428571 | -0.02857143 | 0.02857143 | 0 | 0 | -0.5428571 | 0 | 0 | 0
氧化钠(Na2O) | 0 | 0 | 0 | 0 | 0 | 0 | 0 | 0 | 0 | 0 | 0 | 0 | 0 | 0
氧化钾(K2O) | 0.4058397 | 0 | 1 | -0.4058397 | -0.2229482 | -0.4058397 | 0.5217939 | -0.2319084 | 0 | 0 | -0.9276337 | 0 | 0 | 0
氧化钙(CaO) | -1 | 0 | -0.4058397 | 1 | 0.6761234 | 0.9428571 | 0.02857143 | -0.02857143 | 0 | 0 | 0.5428571 | 0 | 0 | 0
氧化镁(MgO) | -0.6761234 | 0 | -0.2229482 | 0.6761234 | 1 | 0.8451543 | 0.3380617 | -0.6761234 | 0 | 0 | 0.1352247 | 0 | 0 | 0
氧化铝(Al2O3) | -0.9428571 | 0 | -0.4058397 | 0.9428571 | 0.8451543 | 1 | 0.08571429 | -0.2 | 0 | 0 | 0.4857143 | 0 | 0 | 0
氧化铁(Fe2O3) | -0.02857143 | 0 | 0.5217939 | 0.02857143 | 0.3380617 | 0.08571429 | 1 | -0.5428571 | 0 | 0 | -0.4857143 | 0 | 0 | 0
氧化铜(CuO) | 0.02857143 | 0 | -0.2319084 | -0.02857143 | -0.6761234 | -0.2 | -0.5428571 | 1 | 0 | 0 | 0.4857143 | 0 | 0 | 0
氧化铅(PbO) | 0 | 0 | 0 | 0 | 0 | 0 | 0 | 0 | 0 | 0 | 0 | 0 | 0 | 0
氧化钡(BaO) | 0 | 0 | 0 | 0 | 0 | 0 | 0 | 0 | 0 | 0 | 0 | 0 | 0 | 0
五氧化二磷(P2O5) | -0.5428571 | 0 | -0.9276337 | 0.5428571 | 0.1352247 | 0.4857143 | -0.4857143 | 0.4857143 | 0 | 0 | 1 | 0 | 0 | 0
氧化锶(SrO) | 0 | 0 | 0 | 0 | 0 | 0 | 0 | 0 | 0 | 0 | 0 | 0 | 0 | 0
氧化锡(SnO2) | 0 | 0 | 0 | 0 | 0 | 0 | 0 | 0 | 0 | 0 | 0 | 0 | 0 | 0
二氧化硫(SO2) | 0 | 0 | 0 | 0 | 0 | 0 | 0 | 0 | 0 | 0 | 0 | 0 | 0 | 0
铅钡风化 | 二氧化硅(SiO2) | 氧化钠(Na2O) | 氧化钾(K2O) | 氧化钙(CaO) | 氧化镁(MgO) | 氧化铝(Al2O3) | 氧化铁(Fe2O3) | 氧化铜(CuO) | 氧化铅(PbO) | 氧化钡(BaO) | 五氧化二磷(P2O5) | 氧化锶(SrO) | 氧化锡(SnO2) | 二氧化硫(SO2)
二氧化硅(SiO2) | 1 | 0.4686378 | 0.3290212 | -0.2849813 | 0.08638925 | 0.3894017 | 0.2639634 | -0.3266633 | -0.168547 | -0.1426617 | -0.1983245 | -0.6672379 | 0.2403701 | -0.4963968
氧化钠(Na2O) | 0.4686378 | 1 | 0.05161283 | -0.3763651 | -0.09508735 | -0.02394897 | 0.2022785 | -0.4607097 | -0.03918922 | 0.06971742 | -0.3778052 | -0.1676 | 0.2431516 | -0.1802426
氧化钾(K2O) | 0.3290212 | 0.05161283 | 1 | 0.09712163 | 0.2914676 | 0.3257994 | 0.09514651 | -0.1964261 | -0.2029702 | 0.03143356 | -0.03947318 | -0.1096896 | 0.09017062 | -0.02115805
氧化钙(CaO) | -0.2849813 | -0.3763651 | 0.09712163 | 1 | 0.6364451 | 0.3657202 | 0.4825033 | 0.1352045 | -0.1501882 | -0.2413557 | 0.5047049 | 0.1435423 | 0.1287785 | -0.0550114
氧化镁(MgO) | 0.08638925 | -0.09508735 | 0.2914676 | 0.6364451 | 1 | 0.8144764 | 0.6203425 | -0.3162118 | 0.03092948 | -0.630753 | 0.4864226 | 0.06407973 | 0.3830061 | -0.441477
氧化铝(Al2O3) | 0.3894017 | -0.02394897 | 0.3257994 | 0.3657202 | 0.8144764 | 1 | 0.4512015 | -0.214811 | -0.08786325 | -0.5367774 | 0.3891264 | -0.1660392 | 0.4252702 | -0.4778908
氧化铁(Fe2O3) | 0.2639634 | 0.2022785 | 0.09514651 | 0.4825033 | 0.6203425 | 0.4512015 | 1 | -0.427136 | 0.1136803 | -0.5638596 | 0.2501041 | -0.2452938 | 0.1971992 | -0.4661931
氧化铜(CuO) | -0.3266633 | -0.4607097 | -0.1964261 | 0.1352045 | -0.3162118 | -0.214811 | -0.427136 | 1 | -0.3382932 | 0.409721 | 0.1922682 | 0.07227268 | -0.1935047 | 0.5429404
氧化铅(PbO) | -0.168547 | -0.03918922 | -0.2029702 | -0.1501882 | 0.03092948 | -0.08786325 | 0.1136803 | -0.3382932 | 1 | -0.5846734 | -0.2328603 | 0.287573 | -0.3328201 | -0.5061941
氧化钡(BaO) | -0.1426617 | 0.06971742 | 0.03143356 | -0.2413557 | -0.630753 | -0.5367774 | -0.5638596 | 0.409721 | -0.5846734 | 1 | -0.324722 | -0.08975679 | -0.04070586 | 0.6241887
五氧化二磷(P2O5) | -0.1983245 | -0.3778052 | -0.03947318 | 0.5047049 | 0.4864226 | 0.3891264 | 0.2501041 | 0.1922682 | -0.2328603 | -0.324722 | 1 | 0.1770246 | -0.04808224 | 0.02558623
氧化锶(SrO) | -0.6672379 | -0.1676 | -0.1096896 | 0.1435423 | 0.06407973 | -0.1660392 | -0.2452938 | 0.07227268 | 0.287573 | -0.08975679 | 0.1770246 | 1 | -0.1177576 | 0.1774107
氧化锡(SnO2) | 0.2403701 | 0.2431516 | 0.09017062 | 0.1287785 | 0.3830061 | 0.4252702 | 0.1971992 | -0.1935047 | -0.3328201 | -0.04070586 | -0.04808224 | -0.1177576 | 1 | -0.1224589
二氧化硫(SO2) | -0.4963968 | -0.1802426 | -0.02115805 | -0.0550114 | -0.441477 | -0.4778908 | -0.4661931 | 0.5429404 | -0.5061941 | 0.6241887 | 0.02558623 | 0.1774107 | -0.1224589 | 1