## Sheet1
文物编号 | 纹饰 | 类型 | 颜色 | 表面风化 | 文物采样点 | 二氧化硅(SiO2) | 氧化钠(Na2O) | 氧化钾(K2O) | 氧化钙(CaO) | 氧化镁(MgO) | 氧化铝(Al2O3) | 氧化铁(Fe2O3) | 氧化铜(CuO) | 氧化铅(PbO) | 氧化钡(BaO) | 五氧化二磷(P2O5) | 氧化锶(SrO) | 氧化锡(SnO2) | 二氧化硫(SO2)
02 | A | 铅钡 | 浅蓝 | 风化 | 02 | 66.02687 | 1.682609 | 0.2186957 | 1.146336 | 0.6404348 | 4.456087 | 0.7365217 | 0.163572 | 24.18352 | 0 | 0.7097171 | 0.2682609 | 0.04652174 | 0.1591304
08 | C | 铅钡 | 紫 | 风化 | 08 | 49.88687 | 1.682609 | 0.2186957 | 0.7250333 | 0.6404348 | 4.456087 | 0.7365217 | 6.549172 | 14.6233 | 23.80935 | 0.7136931 | 0.2682609 | 0.04652174 | 0.1591304
08 | C | 铅钡 | 紫 | 风化 | 08严重风化点 | 34.35687 | 1.682609 | 0.2186957 | 1.562741 | 0.6404348 | 4.456087 | 0.7365217 | 1.975447 | 16.54555 | 23.34429 | 1.50293 | 0.2682609 | 0.04652174 | 0.1591304
11 | C | 铅钡 | 浅蓝 | 风化 | 11 | 63.33687 | 1.682609 | 0.2186957 | 1.719505 | 0.6404348 | 4.456087 | 0.7365217 | 3.101577 | 12.94581 | 11.13848 | 1.864747 | 0.2682609 | 0.04652174 | 0.1591304
19 | A | 铅钡 |  | 风化 | 19 | 59.38687 | 1.682609 | 0.2186957 | 1.43537 | 0.6404348 | 4.456087 | 0.7365217 | 2.208222 | 21.83298 | 4.078771 | 1.755407 | 0.2682609 | 0.04652174 | 0.1591304
26 | C | 铅钡 | 紫 | 风化 | 26 | 49.53687 | 1.682609 | 0.2186957 | 0.7054378 | 0.6404348 | 4.456087 | 0.7365217 | 6.649832 | 15.0567 | 24.58698 | 0.622245 | 0.2682609 | 0.04652174 | 0.1591304
26 | C | 铅钡 | 紫 | 风化 | 26严重风化点 | 33.46687 | 1.682609 | 0.2186957 | 1.474561 | 0.6404348 | 4.456087 | 0.7365217 | 2.264843 | 15.25555 | 27.02662 | 1.200754 | 0.2682609 | 0.04652174 | 0.1591304
34 | C | 铅钡 | 深绿 | 风化 | 34 | 65.52687 | 1.682609 | 0.2186957 | 0.3821121 | 0.6404348 | 4.456087 | 0.7365217 | 0.949976 | 23.73483 | 7.623871 | 0.06759211 | 0.2682609 | 0.04652174 | 0.1591304
36 | C | 铅钡 | 深绿 | 风化 | 36 | 69.31687 | 1.682609 | 0.2186957 | 0.1812583 | 0.6404348 | 4.456087 | 0.7365217 | 0.4278037 | 21.21603 | 8.256652 | 0.01391602 | 0.2682609 | 0.04652174 | 0.1591304
38 | C | 铅钡 | 深绿 | 风化 | 38 | 62.67687 | 1.682609 | 0.2186957 | 0.3331234 | 0.6404348 | 4.456087 | 0.7365217 | 0.4592599 | 25.14209 | 7.46377 | 0.09542415 | 0.2682609 | 0.04652174 | 0.1591304
39 | C | 铅钡 | 深绿 | 风化 | 39 | 55.99687 | 1.682609 | 0.2186957 | 0.5437749 | 0.6404348 | 4.456087 | 0.7365217 | 0.5536284 | 31.11786 | 5.504435 | 0.2306084 | 0.2682609 | 0.04652174 | 0.1591304
40 | C | 铅钡 |  | 风化 | 40 | 46.45687 | 1.682609 | 0.2186957 | 0.9160893 | 0.6404348 | 4.456087 | 0.7365217 | 0 | 35.79854 | 5.10037 | 0.3518766 | 0.2682609 | 0.04652174 | 0.1591304
41 | C | 铅钡 | 浅绿 | 风化 | 41 | 48.20687 | 1.682609 | 0.2186957 | 2.429841 | 0.6404348 | 4.456087 | 0.7365217 | 0.1195334 | 22.49582 | 7.440898 | 1.48305 | 0.2682609 | 0.04652174 | 0.1591304
43 | C | 铅钡 | 浅蓝 | 风化 | 43部位1 | 42.15687 | 1.682609 | 0.2186957 | 2.56701 | 0.6404348 | 4.456087 | 0.7365217 | 3.365809 | 30.51621 | 5.557802 | 0 | 0.2682609 | 0.04652174 | 0.1591304
43 | C | 铅钡 | 浅蓝 | 风化 | 43部位2 | 51.44687 | 1.682609 | 0.2186957 | 3.135279 | 0.6404348 | 4.456087 | 0.7365217 | 0.949976 | 22.81705 | 2.485382 | 2.550608 | 0.2682609 | 0.04652174 | 0.1591304
48 | A | 铅钡 |  | 风化 | 48 | 83.07687 | 1.682609 | 0.2186957 | 1.381482 | 0.6404348 | 4.456087 | 0.7365217 | 0 | 8.010185 | 5.57305 | 0.2186803 | 0.2682609 | 0.04652174 | 0.1591304
49 | A | 铅钡 | 黑 | 风化 | 49 | 53.82786 | 1.4752 | 0.2096 | 2.356389 | 0.6612 | 4.2156 | 0.6868 | 0.416867 | 21.9862 | 4.167842 | 4.541021 | 0.3336 | 0.0428 | 0.1464
50 | A | 铅钡 | 黑 | 风化 | 50 | 47.72687 | 1.682609 | 0.2186957 | 1.562741 | 0.6404348 | 4.456087 | 0.7365217 | 0.7109092 | 22.43464 | 10.8259 | 1.260394 | 0.2682609 | 0.04652174 | 0.1591304
51 | C | 铅钡 | 浅蓝 | 风化 | 51部位1 | 54.35687 | 1.682609 | 0.2186957 | 1.753797 | 0.6404348 | 4.456087 | 0.7365217 | 0.8618987 | 20.5175 | 6.815741 | 1.610283 | 0.2682609 | 0.04652174 | 0.1591304
51 | C | 铅钡 | 浅蓝 | 风化 | 51部位2 | 51.09687 | 1.682609 | 0.2186957 | 2.513122 | 0.6404348 | 4.456087 | 0.7365217 | 0.4718424 | 26.17714 | 0 | 1.739503 | 0.2682609 | 0.04652174 | 0.1591304
52 | C | 铅钡 | 浅蓝 | 风化 | 52 | 55.48687 | 1.682609 | 0.2186957 | 1.112044 | 0.6404348 | 4.456087 | 0.7365217 | 0.4403862 | 24.17842 | 6.587025 | 1.13515 | 0.2682609 | 0.04652174 | 0.1591304
54 | C | 铅钡 | 浅蓝 | 风化 | 54 | 52.02687 | 1.682609 | 0.2186957 | 1.562741 | 0.6404348 | 4.456087 | 0.7365217 | 0.5221722 | 28.27784 | 5.367205 | 0.8429133 | 0.2682609 | 0.04652174 | 0.1591304
54 | C | 铅钡 | 浅蓝 | 风化 | 54严重风化点 | 46.85687 | 1.682609 | 0.2186957 | 0 | 0.6404348 | 4.456087 | 0.7365217 | 0.843025 | 29.80748 | 0 | 2.809048 | 0.2682609 | 0.04652174 | 0.1591304
56 | C | 铅钡 | 蓝绿 | 风化 | 56 | 58.89687 | 1.682609 | 0.2186957 | 0.5927637 | 0.6404348 | 4.456087 | 0.7365217 | 0.4970073 | 21.03247 | 11.77888 | 0.5049528 | 0.2682609 | 0.04652174 | 0.1591304
57 | C | 铅钡 | 蓝绿 | 风化 | 57 | 55.16687 | 1.682609 | 0.2186957 | 0.6417524 | 0.6404348 | 4.456087 | 0.7365217 | 0.7297829 | 22.9955 | 13.1893 | 0 | 0.2682609 | 0.04652174 | 0.1591304
58 | C | 铅钡 |  | 风化 | 58 | 60.13687 | 1.682609 | 0.2186957 | 1.709707 | 0.6404348 | 4.456087 | 0.7365217 | 1.969155 | 20.0637 | 5.839885 | 1.787215 | 0.2682609 | 0.04652174 | 0.1591304
07 | B | 高钾 | 蓝绿 | 风化 | 07 | 66.65083 | 0.695 | 8.7875 | 5.5325 | 1.079167 | 6.67 | 1.931667 | 4.130833 | 0.4116667 | 0.5983333 | 1.7325 | 0.04166667 | 0.1966667 | 0.1016667
09 | B | 高钾 | 蓝绿 | 风化 | 09 | 69.04083 | 0.695 | 9.3775 | 5.0825 | 1.079167 | 6.01 | 1.931667 | 2.440833 | 0.4116667 | 0.5983333 | 1.4725 | 0.04166667 | 0.1966667 | 0.1016667
10 | B | 高钾 | 蓝绿 | 风化 | 10 | 70.79083 | 0.695 | 9.7075 | 4.6725 | 1.079167 | 5.5 | 1.931667 | 1.730833 | 0.4116667 | 0.5983333 | 1.1225 | 0.04166667 | 0.1966667 | 0.1016667
12 | B | 高钾 | 蓝绿 | 风化 | 12 | 68.31083 | 0.695 | 9.7975 | 5.1825 | 1.079167 | 6.15 | 1.931667 | 2.540833 | 0.4116667 | 0.5983333 | 1.2725 | 0.04166667 | 0.1966667 | 0.1016667
22 | B | 高钾 | 蓝绿 | 风化 | 22 | 66.37083 | 0.695 | 9.5275 | 6.1225 | 1.079167 | 8.19 | 1.931667 | 1.440833 | 0.4116667 | 0.5983333 | 1.3325 | 0.04166667 | 0.1966667 | 0.1016667
27 | B | 高钾 | 蓝绿 | 风化 | 27 | 66.74083 | 0.695 | 8.7875 | 5.4025 | 1.079167 | 7.2 | 1.931667 | 2.430833 | 0.4116667 | 0.5983333 | 1.4825 | 0.04166667 | 0.1966667 | 0.1016667